## Sheet1
Safety and Security Window Film Comparison Chart | Transmitted % | Reflected % | Absorbed% | Transmitted % | Reflected Exterior % | Reflected Interior % | Glare Reduction % | Solar Heat Gain Coefficient | Shading Coefficient | Luminous Efficacy | Total Solar Energy Rejection % | Infrared Rejection % | U-Factor | Emissivity | Ultraviolet Rejection %
| Total Solar Energy |  |  | Visible Light
Clear Safety Film
4 Mil | 82% | 8% | 9% | 89% | 9% | 9% | 1% | 0.85 | 0.98 | 0.91 | 15% | 20% | 1.05 | 0.87 | 99%
7 Mil | 81% | 8% | 11% | 89% | 9% | 9% | 1% | 0.85 | 0.97 | 0.91 | 15% | 24% | 1.07 | 0.91 | 99%
8 Mil | 79% | 8% | 13% | 87% | 10% | 9% | 3% | 0.83 | 0.95 | 0.91 | 17% | 28% | 1.07 | 0.9 | 99%
12 Mil | 79% | 8% | 14% | 87% | 9% | 9% | 3% | 0.83 | 0.95 | 0.92 | 17% | 28% | 1.06 | 0.88 | 99%
4 Mil Anti-Grafitti | 82% | 9% | 9% | 89% | 9% | 9% | 0% | 0.85 | 0.98 | 0.92 | 15% | 22% | 1.04 | 0.84 | 99%
6 Mil Anti-Grafitti | 81% | 9% | 10% | 87% | 10% | 10% | 3% | 0.84 | 0.96 | 0.91 | 16% | 23% | 1.04 | 0.84 | 99%
Solar Safety Film
4 Mil Silver 20 | 13% | 53% | 34% | 18% | 57% | 57% | 80% | 0.22 | 0.25 | 0.7 | 78% | 94% | 0.91 | 0.6 | 99%
4 Mil Silver 40 | 34% | 28% | 38% | 44% | 28% | 26% | 51% | 0.45 | 0.51 | 0.86 | 55% | 79% | 0.95 | 0.68 | 99%
8 Mil Silver 20 | 13% | 52% | 35% | 17% | 57% | 58% | 81% | 0.22 | 0.25 | 0.7 | 78% | 94% | 0.9 | 0.58 | 99%
8 Mil Silver 40 | 34% | 28% | 38% | 44% | 28% | 27% | 51% | 0.45 | 0.51 | 0.86 | 55% | 80% | 0.96 | 0.7 | 99%
8 Mil Gray 35 | 30% | 18% | 52% | 36% | 15% | 22% | 60% | 0.45 | 0.52 | 0.69 | 55% | 79% | 0.98 | 0.73 | 99%
8 Mil Gray 45 | 37% | 16% | 47% | 44% | 14% | 17% | 51% | 0.51 | 0.58 | 0.76 | 50% | 73% | 0.97 | 0.71 | 99%
*The IR Rejection measurement is based on an average transmission form 780-2500m
The performance data shown is based on film applied to 1/8" clear, monolithic, annealed glass. Technical values reportrd are typical properties an shoud not e used as a specification. The user alone is aware of th epsecific conditions in which the product is to be applied, threfore, it ith their repsonsibility to determine the suitability of the product for that intended application. If you need more comprehensive information or guidance, contact maxpro or you local Maxpro window film dealer.
Rev 08/25